## Sheet1
Slot number	1	2	3	4	5	6	7	8
Slot name	#4	#11	#10	#5	#6	#9	#8	#7
Wafer	10	18	18	10	10	10	10	10
Type	4	10	4	10	4	10	4	10
Fluence/1e14 neq cm^2	8	4	4	8	15	25	25	15
Current compliance (A)	2E-05	1E-05	3.3E-05	3E-05	5E-06	1E-05	2E-05	2E-05
Standby voltage (V)	177	223	185	444	111	500	555	188
Log standby info every (s)	66	66	66	66	66	66	66	66
IV_curve start (V)	0	0	0	0	0	0	0	0
IV_curve stop (V)	66	66	66	66	66	66	66	66
IV_curve N_points	99	99	5	99	99	99	99	99
IV_curve every (s)	604800	604800	604800	604800	604800	604800	604800	604800